## Novodamp T060 properties
Permissible horizontal deformation: | ~ 25 % of material thickness*
Horizontal stiffness: | ~ 20 % of vertical stiffness*
Mechanical loss factor: | < 0.1 (DIN 53513; depending on frequency, amplitude, preload and temperature)
Operating temperature: | -25 °C to 55 °C
Flammability: | Class E (DIN EN ISO 11925-2), B2 (DIN 4102-1)
Specific volume resistance: | > 108 Ωm (DIN EN 62631-3-1; for dry material)
*Design reference value